## List_I2
List of file name for Dataset | MOF | type | No. guests
Dataset_I2_42.xlsx | 1 (0.2M) | transfer learning (maintext) | 42

## data_for_read
Entry | Guest | Guest ratio (from 1HNMR) | density | [M: mol/L] | MW | CAS No. | Host ratio (from 1HNMR)
1 | benzene | 0.1 | 0.88 | 0.2 | 78.11 | 71-43-2 | 1
2 | toluene | 0.16 | 0.86 | 0.2 | 92.14 | 108-88-3 | 1
3 | Ethylbenzene | 0.06 | 0.86 | 0.2 | 106.17 | 100-41-4 | 1
4 | tert-Butylbenzene | 0.01 | 0.87 | 0.2 | 134.22 | 98-06-6 | 1
5 | Anisole | 0.51 | 1 | 0.2 | 108.14 | 100-66-3 | 1
6 | Ethoxybenzene(Phenetole) | 0.48 | 0.97 | 0.2 | 122.17 | 103-73-1 | 1
7 | N,N-Dimethylaniline | 0.23 | 0.96 | 0.2 | 121.18 | 121-69-7 | 1
8 | Fluorobenzene | 0.16 | 1.03 | 0.2 | 96.1 | 462-06-6 | 1
9 | Chlorobenzene | 0.48 | 1.11 | 0.2 | 112.56 | 108-90-7 | 1
10 | Bromobenzene | 0.27 | 1.5 | 0.2 | 157.01 | 108-86-1 | 1
11 | Iodobenzene | 0.24 | 1.83 | 0.2 | 204.01 | 591-50-4 | 1
12 | Benzotrifluoride | 0.2 | 1.19 | 0.2 | 146.11 | 98-08-8 | 1
13 | Nitrobenzene | 1.67 | 1.2 | 0.2 | 123.11 | 98-95-3 | 1
14 | Benzonitrile | 1.3 | 1.01 | 0.2 | 103.12 | 100-47-0 | 1
15 | Benzyl Chloride | 0.42 | 1.1 | 0.2 | 126.58 | 100-44-7 | 1
16 | Benzyl Bromide | 0.1 | 1.44 | 0.2 | 171.03 | 100-39-0 | 1
17 | Phenethyl alcohol | 1.17 | 1.02 | 0.2 | 122.17 | 60-12-8 | 1
18 | (2-Bromoethyl)benzene | 0.39 | 1.37 | 0.2 | 185.06 | 103-63-9 | 1
19 | Benzaldehyde | 0.91 | 1.05 | 0.2 | 106.12 | 100-52-7 | 1
20 | Methyl Benzoate | 0.4 | 1.09 | 0.2 | 136.15 | 93-58-3 | 1
21 | Phenyl Propionate | 0.73 | 1.05 | 0.2 | 150.18 | 637-27-4 | 1
22 | 1-Bromo-3-phenylpropane | 0.6 | 1.32 | 0.2 | 199.09 | 637-59-2 | 1
23 | Hexylbenzene | 0.16 | 0.86 | 0.2 | 162.28 | 1077-16-3 | 1
24 | Dodecylbenzene | 0.24 | 0.86 | 0.2 | 246.44 | 123-01-3 | 1
25 | Biphenyl | 0.31 | solid | 0.2 | 154.21 | 92-52-4 | 1
26 | Chlorodiphenylmethane | 0 | 1.14 | 0.2 | 202.68 | 90-99-3 | 1
27 | Trimethoxyphenylsilane | 0 | 1.07 | 0.2 | 198.29 | 2996-92-1 | 1
28 | 1,1,1,5,5,5-Hexamethyl-3-phenyl-3-(trimethylsilyloxy)trisiloxane | 0 | 0.92 | 0.2 | 372.76 | 2116-84-9 | 1
29 | Phenylsilane | 0 | 0.88 | 0.2 | 108.22 | 694-53-1 | 1
30 | Diphenylsilane | 0 | 1 | 0.2 | 184.31 | 775-12-2 | 1
31 | Triphenylsilane | 0 | solid | 0.2 | 260.41 | 789-25-3 | 1
32 | Styrene (stabilized with TBC) | 0.24 | 0.91 | 0.2 | 104.15 | 100-42-5 | 1
33 | Styrene Oxide | 0.96 | 1.06 | 0.2 | 120.15 | 96-09-3 | 1
34 | Ethynylbenzene | 0.28 | 0.93 | 0.2 | 102.14 | 536-74-3 | 1
35 | 1-Phenyl-1-hexyne | 0.08 | 0.9 | 0.2 | 158.24 | 1129-65-3 | 1
36 | Isopropylbenzene | 0 | 0.86 | 0.2 | 120.2 | 98-82-8 | 1
37 | Phenylacetonitrile | 1.19 | 1.02 | 0.2 | 117.15 | 140-29-4 | 1
38 | (1-Chloroethyl)benzene | 0.23 | 1.06 | 0.2 | 140.61 | 672-65-1 | 1
39 | Acetophenone | 0.9 | 1.03 | 0.2 | 120.15 | 98-86-2 | 1
40 | Diphenylether | 0.42 | 1.08 | 0.2 | 170.21 | 101-84-8 | 1
41 | Triethoxyphenylsilane | 0 | 0.99 | 0.2 | 240.37 | 780-69-8 | 1
42 | 1-Phenyl-1-propyne | 0.15 | 0.94 | 0.2 | 116.16 | 673-32-5 | 1