## List_I
List of file name for Datasets | MOF | type | No. guests
Dataset_I_35.xlsx | 1 (2.0M) | training (maintext) | 35
Dataset_I_7.xlsx | 1 (2.0M) | validation (maintext) | 7
Dataset_I_42.xlsx | 1 (2.0M) | training (maintext) | 42
Dataset_I_12.xlsx | 1 (2.0M) | test (maintext) | 12

## data_for_read
Entry | Guest | Guest ratio (from 1HNMR) | density | [M: mol/L] | MW | CAS No. | Host ratio (from 1HNMR)
4 | Isopropylbenzene | 0 | 0.86 | 2 | 120.2 | 98-82-8 | 1
17 | Phenylacetonitrile | 1.49 | 1.02 | 2 | 117.15 | 140-29-4 | 1
20 | (1-Chloroethyl)benzene | 0.31 | 1.06 | 2 | 140.61 | 672-65-1 | 1
22 | Acetophenone | 0.92 | 1.03 | 2 | 120.15 | 98-86-2 | 1
30 | Diphenylether | 0.47 | 1.08 | 2 | 170.21 | 101-84-8 | 1
33 | Triethoxyphenylsilane | 0 | 0.99 | 2 | 240.37 | 780-69-8 | 1
43 | 1-Phenyl-1-propyne | 0.59 | 0.94 | 2 | 116.16 | 673-32-5 | 1