## List_X
List of file name for Dataset | MOF | type | No. guests
Dataset_X_35.xlsx | 10 (0.2M) | training (FigureS9) | 35
Dataset_X_7.xlsx | 10 (0.2M) | validation (FigureS9) | 7
Dataset_X_42.xlsx | 10 (0.2M) | training (maintext) | 42
Dataset_X_12.xlsx | 10 (0.2M) | test (maintext) | 12
Note: For some test molecules, x=0.0 is set for 'melt', 'insoluble' etc.

## data_for_read
Entry | Guest | Guest ratio (from 1HNMR) | density | [M: mol/L] | MW | CAS No. | Host ratio (from 1HNMR)
36 | Isopropylbenzene | 0 | 0.86 | 0.2 | 120.2 | 98-82-8 | 1
37 | Phenylacetonitrile | 0.97 | 1.02 | 0.2 | 117.15 | 140-29-4 | 1
38 | (1-Chloroethyl)benzene | 0.95 | 1.06 | 0.2 | 140.61 | 672-65-1 | 1
39 | Acetophenone | 1.22 | 1.03 | 0.2 | 120.15 | 98-86-2 | 1
40 | Diphenylether | 0.51 | 1.08 | 0.2 | 170.21 | 101-84-8 | 1
41 | Triethoxyphenylsilane | 0 | 0.99 | 0.2 | 240.37 | 780-69-8 | 1
42 | 1-Phenyl-1-propyne | 0.41 | 0.94 | 0.2 | 116.16 | 673-32-5 | 1